## data
Class | img_name | n_pores | median_pores | median_log_pores | n_agg | median_agg | median_log_agg | r | g | b
out-of-spec | TC-S1X-101941248-L8-P7-img3-2800.jpg | 39 | 45 | 3.806662 | 194 | 148 | 4.997189 | 103 | 35 | 6
out-of-spec | TC-S1X-101941248-L8-P7-img2-2800.jpg | 28 | 32.5 | 3.481122 | 231 | 187 | 5.231109 | 104 | 35 | 6
out-of-spec | TC-S1X-101941248-L8-P7-img1-2800.jpg | 26 | 26 | 3.258097 | 210 | 155 | 5.043342 | 100 | 33 | 5
out-of-spec | TC-S1X-101941248-L7-P7-img3-2800.jpg | 29 | 37 | 3.610918 | 229 | 197 | 5.283204 | 106 | 36 | 6
out-of-spec | TC-S1X-101941248-L7-P7-img2-2800.jpg | 24 | 24 | 3.174569 | 238 | 143.5 | 4.96628 | 102 | 34 | 6
out-of-spec | TC-S1X-101941248-L7-P7-img1-2800.jpg | 36 | 38.5 | 3.650574 | 188 | 107 | 4.672785 | 101 | 34 | 6
out-of-spec | TC-S1X-101941248-L6-P7-img3-2800.jpg | 39 | 46 | 3.828641 | 247 | 165 | 5.105945 | 111 | 39 | 7
out-of-spec | TC-S1X-101941248-L6-P7-img2-2800.jpg | 32 | 40 | 3.688879 | 277 | 185 | 5.220356 | 110 | 38 | 6
out-of-spec | TC-S1X-101941248-L6-P7-img1-2800.jpg | 24 | 59 | 4.044127 | 233 | 172 | 5.147494 | 107 | 36 | 6
out-of-spec | TC-S1X-101941248-L5-P7-img3-2800.jpg | 28 | 39 | 3.662245 | 304 | 138 | 4.927254 | 106 | 36 | 6
out-of-spec | TC-S1X-101941248-L5-P7-img2-2800.jpg | 32 | 26 | 3.257356 | 251 | 164 | 5.099866 | 105 | 35 | 6
out-of-spec | TC-S1X-101941248-L5-P7-img1-2800.jpg | 30 | 45 | 3.806416 | 302 | 151 | 5.01728 | 107 | 36 | 6
out-of-spec | TC-S1X-101941248-L4-P7-img3-2800.jpg | 24 | 40.5 | 3.699393 | 326 | 182.5 | 5.206446 | 112 | 38 | 6
out-of-spec | TC-S1X-101941248-L4-P7-img2-2800.jpg | 25 | 22 | 3.091042 | 355 | 183 | 5.209486 | 114 | 38 | 6
out-of-spec | TC-S1X-101941248-L4-P7-img1-2800.jpg | 23 | 37 | 3.610918 | 340 | 168.5 | 5.126896 | 112 | 38 | 6
out-of-spec | TC-S1X-101941248-L3-P7-img3-2800.jpg | 29 | 46 | 3.828641 | 374 | 131 | 4.875168 | 106 | 35 | 6
out-of-spec | TC-S1X-101941248-L3-P7-img2-2800.jpg | 17 | 21 | 3.044522 | 345 | 104 | 4.644391 | 106 | 35 | 6
out-of-spec | TC-S1X-101941248-L3-P7-img1-2800.jpg | 16 | 32.5 | 3.475407 | 364 | 127 | 4.844156 | 104 | 34 | 5
in-spec | TC-S1X-101941248-L2-P7-img3-2800.jpg | 7 | 38 | 3.637586 | 918 | 164 | 5.099866 | 165 | 60 | 10
in-spec | TC-S1X-101941248-L2-P7-img2-2800.jpg | 12 | 21 | 3.043387 | 924 | 154 | 5.036953 | 163 | 59 | 10
in-spec | TC-S1X-101941248-L2-P7-img1-2800.jpg | 13 | 20 | 2.995732 | 936 | 161.5 | 5.0845 | 162 | 59 | 10
in-spec | TC-S1X-101941248-L1-P7-img3-2800.jpg | 4 | 21.5 | 3.065613 | 698 | 155.5 | 5.046641 | 134 | 45 | 6
in-spec | TC-S1X-101941248-L1-P7-img2-2800.jpg | 7 | 22 | 3.091042 | 695 | 181 | 5.198497 | 132 | 44 | 6
in-spec | TC-S1X-101941248-L1-P7-img1-2800.jpg | 8 | 16.5 | 2.791748 | 753 | 179 | 5.187386 | 134 | 45 | 6
out-of-spec | TC-S1X-101941247-L8-P7-img3-2800.jpg | 38 | 84.5 | 4.436594 | 228 | 139 | 4.934448 | 80 | 26 | 5
out-of-spec | TC-S1X-101941247-L8-P7-img2-2800.jpg | 27 | 39 | 3.663562 | 198 | 123.5 | 4.816233 | 81 | 26 | 5
out-of-spec | TC-S1X-101941247-L8-P7-img1-2800.jpg | 39 | 54 | 3.988984 | 162 | 126 | 4.83625 | 87 | 29 | 5
in-spec | TC-S1X-101941247-L7-P7-img3-2800.jpg | 43 | 51 | 3.931826 | 213 | 194 | 5.267858 | 81 | 26 | 5
out-of-spec | TC-S1X-101941247-L7-P7-img2-2800.jpg | 46 | 39.5 | 3.676221 | 202 | 129.5 | 4.863077 | 82 | 27 | 5
out-of-spec | TC-S1X-101941247-L7-P7-img1-2800.jpg | 48 | 51 | 3.931056 | 193 | 190 | 5.247024 | 82 | 27 | 5
in-spec | TC-S1X-101941247-L6-P7-img3-2800.jpg | 34 | 79 | 4.369127 | 348 | 168.5 | 5.126931 | 78 | 24 | 4
out-of-spec | TC-S1X-101941247-L6-P7-img2-2800.jpg | 36 | 39 | 3.663562 | 376 | 147 | 4.990409 | 78 | 24 | 4
out-of-spec | TC-S1X-101941247-L6-P7-img1-2800.jpg | 44 | 50.5 | 3.921924 | 416 | 126.5 | 4.840234 | 80 | 25 | 5
out-of-spec | TC-S1X-101941247-L5-P7-img3-2800.jpg | 49 | 57 | 4.043051 | 283 | 109 | 4.691348 | 89 | 29 | 5
out-of-spec | TC-S1X-101941247-L5-P7-img2-2800.jpg | 28 | 44.5 | 3.795426 | 327 | 95 | 4.553877 | 89 | 28 | 5
out-of-spec | TC-S1X-101941247-L5-P7-img1-2800.jpg | 38 | 44.5 | 3.795426 | 331 | 127 | 4.844187 | 86 | 27 | 5
out-of-spec | TC-S1X-101941247-L4-P7-img3-2800.jpg | 34 | 45 | 3.806662 | 519 | 116 | 4.75359 | 81 | 25 | 4
out-of-spec | TC-S1X-101941247-L4-P7-img2-2800.jpg | 18 | 39.5 | 3.676221 | 477 | 103 | 4.634729 | 84 | 26 | 5
out-of-spec | TC-S1X-101941247-L4-P7-img1-2800.jpg | 39 | 37 | 3.610918 | 478 | 131.5 | 4.879 | 83 | 26 | 5
out-of-spec | TC-S1X-101941247-L3-P7-img3-2800.jpg | 28 | 42 | 3.737386 | 569 | 102 | 4.624973 | 78 | 24 | 4
out-of-spec | TC-S1X-101941247-L3-P7-img2-2800.jpg | 22 | 38 | 3.636199 | 524 | 97.5 | 4.579839 | 73 | 22 | 4
out-of-spec | TC-S1X-101941247-L3-P7-img1-2800.jpg | 35 | 30 | 3.401197 | 557 | 101 | 4.615121 | 78 | 24 | 4
in-spec | TC-S1X-101941247-L2-P7-img3-2800.jpg | 8 | 20 | 2.994481 | 607 | 101 | 4.615121 | 93 | 28 | 5
in-spec | TC-S1X-101941247-L2-P7-img2-2800.jpg | 9 | 28 | 3.332205 | 712 | 118 | 4.770685 | 91 | 28 | 4
out-of-spec | TC-S1X-101941247-L2-P7-img1-2800.jpg | 9 | 15 | 2.70805 | 673 | 124 | 4.820282 | 92 | 28 | 5
in-spec | TC-S1X-101941247-L1-P7-img3-2800.jpg | 6 | 19.5 | 2.970086 | 695 | 123 | 4.812184 | 109 | 34 | 5
in-spec | TC-S1X-101941247-L1-P7-img2-2800.jpg | 3 | 20 | 2.995732 | 701 | 125 | 4.828314 | 113 | 35 | 5
out-of-spec | TC-S1X-101941247-L1-P7-img1-2800.jpg | 5 | 63 | 4.143135 | 681 | 127 | 4.844187 | 112 | 35 | 5
out-of-spec | TC-D1X-101941246-L8-P7-img3-2800.jpg | 49 | 51 | 3.931826 | 139 | 235 | 5.459586 | 96 | 32 | 6
out-of-spec | TC-D1X-101941246-L8-P7-img2-2800.jpg | 47 | 34 | 3.526361 | 137 | 151 | 5.01728 | 98 | 32 | 6
out-of-spec | TC-D1X-101941246-L8-P7-img1-2800.jpg | 33 | 53 | 3.970292 | 122 | 286 | 5.655986 | 97 | 32 | 6
out-of-spec | TC-D1X-101941246-L7-P7-img3-2800.jpg | 53 | 38 | 3.637586 | 169 | 254 | 5.537334 | 91 | 30 | 5
in-spec | TC-D1X-101941246-L7-P7-img2-2800.jpg | 68 | 36 | 3.583519 | 176 | 179.5 | 5.189519 | 92 | 30 | 6
out-of-spec | TC-D1X-101941246-L7-P7-img1-2800.jpg | 56 | 51.5 | 3.941157 | 131 | 102 | 4.624973 | 89 | 30 | 6
out-of-spec | TC-D1X-101941246-L6-P7-img3-2800.jpg | 44 | 45.5 | 3.817652 | 254 | 179.5 | 5.190171 | 113 | 38 | 7
out-of-spec | TC-D1X-101941246-L6-P7-img2-2800.jpg | 41 | 66 | 4.189655 | 226 | 161 | 5.081385 | 109 | 36 | 7
out-of-spec | TC-D1X-101941246-L6-P7-img1-2800.jpg | 32 | 69 | 4.231474 | 263 | 173 | 5.153292 | 113 | 37 | 7
out-of-spec | TC-D1X-101941246-L5-P7-img3-2800.jpg | 46 | 39.5 | 3.646509 | 233 | 103 | 4.634729 | 94 | 30 | 5
out-of-spec | TC-D1X-101941246-L5-P7-img2-2800.jpg | 48 | 38 | 3.637586 | 245 | 143 | 4.962845 | 92 | 30 | 5
out-of-spec | TC-D1X-101941246-L5-P7-img1-2800.jpg | 38 | 41 | 3.713275 | 208 | 144.5 | 4.973274 | 93 | 30 | 5
out-of-spec | TC-D1X-101941246-L4-P7-img3-2800.jpg | 35 | 40 | 3.688879 | 323 | 120 | 4.787492 | 97 | 30 | 5
out-of-spec | TC-D1X-101941246-L4-P7-img2-2800.jpg | 29 | 26 | 3.258097 | 327 | 126 | 4.836282 | 100 | 31 | 5
out-of-spec | TC-D1X-101941246-L4-P7-img1-2800.jpg | 31 | 54 | 3.988984 | 299 | 152 | 5.023881 | 100 | 32 | 6
out-of-spec | TC-D1X-101941246-L3-P7-img3-2800.jpg | 21 | 43 | 3.7612 | 409 | 127 | 4.844187 | 89 | 27 | 5
out-of-spec | TC-D1X-101941246-L3-P7-img2-2800.jpg | 25 | 37 | 3.610918 | 334 | 117 | 4.761845 | 91 | 28 | 5
out-of-spec | TC-D1X-101941246-L3-P7-img1-2800.jpg | 27 | 37 | 3.610918 | 349 | 118 | 4.770685 | 90 | 27 | 5
in-spec | TC-D1X-101941246-L2-P7-img3-2800.jpg | 2 | 19 | 2.871502 | 528 | 128 | 4.85203 | 109 | 33 | 5
in-spec | TC-D1X-101941246-L2-P7-img2-2800.jpg | 7 | 22 | 3.091042 | 580 | 124 | 4.820282 | 109 | 33 | 5
in-spec | TC-D1X-101941246-L2-P7-img1-2800.jpg | 9 | 16 | 2.772589 | 562 | 142 | 4.955827 | 109 | 33 | 5
in-spec | TC-D1X-101941246-L1-P7-img3-2800.jpg | 9 | 31 | 3.433987 | 607 | 153 | 5.030438 | 115 | 35 | 5
in-spec | TC-D1X-101941246-L1-P7-img2-2800.jpg | 7 | 15 | 2.70805 | 607 | 133 | 4.890349 | 115 | 35 | 5
in-spec | TC-D1X-101941246-L1-P7-img1-2800.jpg | 10 | 27.5 | 3.314021 | 632 | 116 | 4.75359 | 113 | 35 | 5
in-spec | PF-3682225 L2 P2 img3.jpg | 15 | 28 | 3.332205 | 730 | 142 | 4.955827 | 129 | 42 | 6
in-spec | PF-3682225 L2 P2 img2.jpg | 15 | 28 | 3.332205 | 730 | 142 | 4.955827 | 129 | 42 | 6
in-spec | PF-3682225 L2 P2 img1.jpg | 16 | 25 | 3.211623 | 697 | 130 | 4.867534 | 129 | 42 | 6
in-spec | PF-3682225 L2 P12 img3.jpg | 18 | 31.5 | 3.449862 | 744 | 148 | 4.997212 | 134 | 44 | 7
in-spec | PF-3682225 L2 P12 img2.jpg | 7 | 20 | 2.995732 | 786 | 158.5 | 5.06575 | 136 | 44 | 7
in-spec | PF-3682225 L2 P12 img1.jpg | 18 | 23.5 | 3.156774 | 811 | 149 | 5.003946 | 137 | 45 | 7
in-spec | PF-3682225 L19 P2 img3.jpg | 11 | 19 | 2.944439 | 767 | 128 | 4.85203 | 133 | 43 | 6
in-spec | PF-3682225 L19 P2 img2.jpg | 10 | 22 | 3.086893 | 807 | 159 | 5.068904 | 140 | 47 | 7
out-of-spec | PF-3682225 L19 P2 img1.jpg | 15 | 17 | 2.833213 | 794 | 129 | 4.859812 | 141 | 47 | 7
in-spec | PF-3682225 L19 P12 img3.jpg | 14 | 26.5 | 3.262515 | 829 | 150 | 5.010635 | 140 | 47 | 7
in-spec | PF-3682225 L19 P12 img2.jpg | 18 | 20 | 2.994481 | 765 | 147 | 4.990433 | 142 | 48 | 8
in-spec | PF-3682225 L19 P12 img1.jpg | 13 | 18 | 2.890372 | 814 | 142 | 4.955827 | 140 | 47 | 7
out-of-spec | PF-3681783 L2 P2 img3.jpg | 16 | 54.5 | 3.997822 | 711 | 95 | 4.553877 | 76 | 21 | 4
out-of-spec | PF-3681783 L2 P2 img2.jpg | 22 | 29 | 3.367296 | 725 | 103 | 4.634729 | 76 | 21 | 4
out-of-spec | PF-3681783 L2 P2 img1.jpg | 16 | 24.5 | 3.162179 | 760 | 94 | 4.543295 | 76 | 21 | 4
out-of-spec | PF-3681783 L2 P12 img3.jpg | 11 | 28 | 3.332205 | 787 | 97 | 4.574711 | 90 | 26 | 5
out-of-spec | PF-3681783 L2 P12 img2.jpg | 15 | 26 | 3.258097 | 742 | 112.5 | 4.722943 | 89 | 26 | 5
out-of-spec | PF-3681783 L2 P12 img1.jpg | 20 | 29.5 | 3.384247 | 811 | 102 | 4.624973 | 90 | 26 | 5
in-spec | PF-3681783 L15 P2 img3.jpg | 7 | 29 | 3.367296 | 762 | 82 | 4.406645 | 82 | 23 | 4
in-spec | PF-3681783 L15 P2 img2.jpg | 16 | 30.5 | 3.417592 | 764 | 82 | 4.406719 | 84 | 24 | 4
in-spec | PF-3681783 L15 P2 img1.jpg | 16 | 18 | 2.888826 | 807 | 73 | 4.290459 | 85 | 24 | 4
in-spec | PF-3681783 L15 P12 img3.jpg | 13 | 28 | 3.332205 | 681 | 144 | 4.969813 | 102 | 31 | 6
in-spec | PF-3681783 L15 P12 img2.jpg | 17 | 34 | 3.526361 | 699 | 129 | 4.859812 | 105 | 31 | 6
in-spec | PF-3681783 L15 P12 img1.jpg | 14 | 18 | 2.888826 | 654 | 130 | 4.867505 | 102 | 30 | 6
out-of-spec | PF-3681780 L2 P2 img3.jpg | 15 | 30 | 3.401197 | 784 | 87 | 4.465908 | 79 | 22 | 4
out-of-spec | PF-3681780 L2 P2 img2.jpg | 12 | 30 | 3.396172 | 760 | 95.5 | 4.559113 | 79 | 22 | 4
out-of-spec | PF-3681780 L2 P2 img1.jpg | 14 | 26 | 3.251395 | 766 | 93.5 | 4.537947 | 79 | 22 | 4
out-of-spec | PF-3681780 L2 P12 img3.jpg | 16 | 20 | 2.994481 | 831 | 96 | 4.564348 | 90 | 26 | 5
out-of-spec | PF-3681780 L2 P12 img2.jpg | 13 | 25 | 3.218876 | 835 | 98 | 4.584967 | 90 | 26 | 5
out-of-spec | PF-3681780 L2 P12 img1.jpg | 16 | 25.5 | 3.236945 | 708 | 110 | 4.700439 | 94 | 27 | 5
in-spec | PF-3681780 L15 P2 img3.jpg | 14 | 19.5 | 2.970086 | 748 | 85 | 4.442651 | 83 | 24 | 4
out-of-spec | PF-3681780 L15 P2 img2.jpg | 14 | 18 | 2.888826 | 776 | 78 | 4.356709 | 79 | 22 | 4
out-of-spec | PF-3681780 L15 P2 img1.jpg | 10 | 38.5 | 3.64378 | 746 | 73 | 4.290459 | 83 | 24 | 4
out-of-spec | PF-3681780 L15 P12 img3.jpg | 17 | 38 | 3.637586 | 719 | 126 | 4.836282 | 100 | 30 | 6
out-of-spec | PF-3681780 L15 P12 img2.jpg | 14 | 23.5 | 3.151309 | 772 | 117.5 | 4.766429 | 95 | 28 | 5
in-spec | PF-3681780 L15 P12 img1.jpg | 18 | 23.5 | 3.156774 | 804 | 145 | 4.976734 | 97 | 29 | 5
out-of-spec | PF-3681779 L2 P2 img3.jpg | 9 | 40 | 3.688879 | 705 | 85 | 4.442651 | 90 | 27 | 5
out-of-spec | PF-3681779 L2 P2 img2.jpg | 9 | 33 | 3.496508 | 711 | 90 | 4.49981 | 91 | 27 | 5
in-spec | PF-3681779 L2 P2 img1.jpg | 15 | 20 | 2.995732 | 699 | 124 | 4.820282 | 93 | 28 | 5
in-spec | PF-3681779 L2 P12 img3.jpg | 8 | 21 | 3.043387 | 659 | 121 | 4.795791 | 106 | 32 | 6
in-spec | PF-3681779 L2 P12 img2.jpg | 12 | 21 | 3.043387 | 671 | 152 | 5.023881 | 108 | 33 | 6
in-spec | PF-3681779 L2 P12 img1.jpg | 18 | 22 | 3.091042 | 701 | 129 | 4.859812 | 108 | 33 | 6
in-spec | PF-3681779 L15 P2 img3.jpg | 15 | 26 | 3.258097 | 839 | 75 | 4.317488 | 80 | 23 | 4
out-of-spec | PF-3681779 L15 P2 img2.jpg | 17 | 25 | 3.218876 | 688 | 74 | 4.304065 | 84 | 24 | 5
in-spec | PF-3681779 L15 P2 img1.jpg | 14 | 17 | 2.83148 | 799 | 84 | 4.430817 | 78 | 22 | 4
in-spec | PF-3681779 L15 P12 img3.jpg | 8 | 15.5 | 2.736135 | 758 | 128 | 4.85203 | 98 | 29 | 5
out-of-spec | PF-3681779 L15 P12 img2.jpg | 13 | 28 | 3.332205 | 782 | 113 | 4.727388 | 98 | 29 | 5
out-of-spec | PF-3681779 L15 P12 img1.jpg | 18 | 47 | 3.850148 | 754 | 111 | 4.70953 | 94 | 28 | 5
in-spec | PF-3681019 L2 P2 img3.jpg | 4 | 48 | 3.833111 | 666 | 90 | 4.49981 | 75 | 21 | 4
out-of-spec | PF-3681019 L2 P2 img2.jpg | 20 | 26.5 | 3.276967 | 764 | 89.5 | 4.494223 | 78 | 22 | 4
in-spec | PF-3681019 L2 P2 img1.jpg | 10 | 25.5 | 3.238486 | 783 | 86 | 4.454347 | 77 | 21 | 4
out-of-spec | PF-3681019 L2 P12 img3.jpg | 17 | 18 | 2.890372 | 803 | 85 | 4.442651 | 89 | 26 | 5
out-of-spec | PF-3681019 L2 P12 img2.jpg | 19 | 29 | 3.367296 | 819 | 108 | 4.682131 | 90 | 27 | 5
out-of-spec | PF-3681019 L2 P12 img1.jpg | 12 | 39.5 | 3.674294 | 771 | 102 | 4.624973 | 91 | 27 | 5
out-of-spec | PF-3681019 L13 P2 img3.jpg | 10 | 19 | 2.943052 | 752 | 64 | 4.158883 | 85 | 24 | 4
out-of-spec | PF-3681019 L13 P2 img2.jpg | 17 | 28 | 3.332205 | 644 | 94 | 4.543295 | 91 | 27 | 5
in-spec | PF-3681019 L13 P2 img1.jpg | 8 | 20.5 | 3.020127 | 765 | 115 | 4.744932 | 91 | 26 | 5
in-spec | PF-3681019 L13 P12 img3.jpg | 13 | 18 | 2.890372 | 707 | 125 | 4.828314 | 101 | 30 | 5
in-spec | PF-3681019 L13 P12 img2.jpg | 18 | 26 | 3.24612 | 699 | 120 | 4.787492 | 100 | 30 | 5
out-of-spec | PF-3681019 L13 P12 img1.jpg | 11 | 21 | 3.044522 | 770 | 121 | 4.795791 | 100 | 30 | 5
out-of-spec | PF-3677020 L2 P2 img3.jpg | 14 | 24 | 3.17018 | 823 | 93 | 4.532599 | 87 | 26 | 5
in-spec | PF-3677020 L2 P2 img2.jpg | 17 | 17 | 2.833213 | 795 | 75 | 4.317488 | 84 | 25 | 5
out-of-spec | PF-3677020 L2 P2 img1.jpg | 17 | 29 | 3.367296 | 771 | 83 | 4.418841 | 85 | 25 | 5
out-of-spec | PF-3677020 L2 P12 img3.jpg | 12 | 25 | 3.218876 | 764 | 106 | 4.663439 | 94 | 28 | 5
in-spec | PF-3677020 L2 P12 img2.jpg | 19 | 20 | 2.995732 | 724 | 131 | 4.875197 | 96 | 29 | 5
out-of-spec | PF-3677020 L2 P12 img1.jpg | 11 | 17 | 2.833213 | 785 | 115 | 4.744932 | 94 | 29 | 5
out-of-spec | PF-3677020 L13 P2 img3.jpg | 17 | 26 | 3.258097 | 640 | 111 | 4.70949 | 97 | 29 | 5
out-of-spec | PF-3677020 L13 P2 img2.jpg | 11 | 23 | 3.135494 | 783 | 94 | 4.543295 | 89 | 26 | 4
out-of-spec | PF-3677020 L13 P2 img1.jpg | 14 | 21 | 3.039967 | 755 | 120 | 4.787492 | 92 | 27 | 5
in-spec | PF-3677020 L13 P12 img3.jpg | 14 | 17.5 | 2.861793 | 695 | 131 | 4.875197 | 108 | 34 | 5
in-spec | PF-3677020 L13 P12 img2.jpg | 14 | 23 | 3.134548 | 726 | 128.5 | 4.855861 | 105 | 32 | 6
in-spec | PF-3677020 L13 P12 img1.jpg | 16 | 25 | 3.218075 | 684 | 119.5 | 4.783308 | 108 | 35 | 5
in-spec | PF-3677019 L15 P2 img3.jpg | 9 | 23 | 3.135494 | 656 | 117 | 4.762174 | 96 | 29 | 5
out-of-spec | PF-3677019 L15 P2 img2.jpg | 15 | 25 | 3.218876 | 757 | 111 | 4.70953 | 94 | 29 | 5
in-spec | PF-3677019 L15 P2 img1.jpg | 10 | 16 | 2.770632 | 668 | 97 | 4.574711 | 97 | 30 | 5
in-spec | PF-3677019 L15 P12 img3.jpg | 9 | 20 | 2.995732 | 696 | 120.5 | 4.791641 | 107 | 33 | 5
in-spec | PF-3677019 L15 P12 img2.jpg | 1 | 19 | 2.944439 | 680 | 133 | 4.890321 | 109 | 34 | 6
in-spec | PF-3677019 L15 P12 img1.jpg | 5 | 17 | 2.833213 | 741 | 133 | 4.890349 | 107 | 33 | 6
in-spec | PF-3677019 L1 P2 img3.jpg | 13 | 21 | 3.044522 | 793 | 77 | 4.343805 | 83 | 24 | 4
out-of-spec | PF-3677019 L1 P2 img2.jpg | 7 | 27 | 3.295837 | 794 | 79 | 4.369448 | 79 | 23 | 4
out-of-spec | PF-3677019 L1 P2 img1.jpg | 18 | 37.5 | 3.574958 | 726 | 84 | 4.430817 | 78 | 23 | 4
out-of-spec | PF-3677019 L1 P12 img3.jpg | 10 | 49 | 3.891612 | 769 | 113 | 4.727388 | 97 | 29 | 5
in-spec | PF-3677019 L1 P12 img2.jpg | 20 | 24.5 | 3.196795 | 749 | 122 | 4.804021 | 97 | 29 | 5
out-of-spec | PF-3677019 L1 P12 img1.jpg | 12 | 26.5 | 3.27554 | 782 | 110 | 4.70048 | 96 | 29 | 5
in-spec | PF-3677018 L14 P2 img3.jpg | 17 | 24 | 3.178054 | 711 | 80 | 4.382027 | 86 | 25 | 4
in-spec | PF-3677018 L14 P2 img2.jpg | 16 | 26.5 | 3.272675 | 788 | 70 | 4.248495 | 83 | 24 | 4
out-of-spec | PF-3677018 L14 P2 img1.jpg | 15 | 31 | 3.433987 | 815 | 80 | 4.382027 | 82 | 23 | 4
in-spec | PF-3677018 L14 P12 img3.jpg | 10 | 20.5 | 3.020127 | 734 | 129.5 | 4.863673 | 104 | 32 | 6
in-spec | PF-3677018 L14 P12 img2.jpg | 8 | 27.5 | 3.312696 | 704 | 122.5 | 4.808103 | 103 | 32 | 5
in-spec | PF-3677018 L14 P12 img1.jpg | 15 | 36 | 3.583519 | 719 | 137 | 4.919981 | 105 | 32 | 6
out-of-spec | PF-3677018 L1 P2 img3.jpg | 12 | 33 | 3.489107 | 760 | 100 | 4.60517 | 94 | 28 | 5
in-spec | PF-3677018 L1 P2 img2.jpg | 12 | 29 | 3.361916 | 665 | 88 | 4.477337 | 93 | 27 | 5
out-of-spec | PF-3677018 L1 P2 img1.jpg | 12 | 18 | 2.888826 | 756 | 92.5 | 4.527194 | 92 | 28 | 5
in-spec | PF-3677018 L1 P12 img3.jpg | 7 | 17 | 2.833213 | 705 | 146 | 4.983607 | 114 | 36 | 6
out-of-spec | PF-3677018 L1 P12 img2.jpg | 7 | 21 | 3.044522 | 787 | 111 | 4.70953 | 108 | 33 | 6
out-of-spec | PF-3677018 L1 P12 img1.jpg | 10 | 18 | 2.888826 | 776 | 115.5 | 4.749261 | 108 | 33 | 6
in-spec | PF-3677016 L2 P2 img3.jpg | 11 | 18 | 2.890372 | 706 | 132 | 4.882802 | 118 | 39 | 6
in-spec | PF-3677016 L2 P2 img2.jpg | 6 | 16 | 2.740319 | 720 | 156.5 | 5.053051 | 125 | 42 | 6
in-spec | PF-3677016 L2 P2 img1.jpg | 10 | 22.5 | 3.113268 | 699 | 162 | 5.087596 | 124 | 41 | 6
in-spec | PF-3677016 L2 P12 img3.jpg | 8 | 25.5 | 3.229169 | 806 | 152.5 | 5.027159 | 128 | 41 | 7
in-spec | PF-3677016 L2 P12 img2.jpg | 8 | 23.5 | 3.117205 | 746 | 137 | 4.919981 | 130 | 44 | 6
in-spec | PF-3677016 L2 P12 img1.jpg | 6 | 29.5 | 3.301972 | 847 | 140 | 4.941642 | 128 | 42 | 7
in-spec | PF-3677016 L14 P2 img3.jpg | 5 | 29 | 3.367296 | 752 | 147.5 | 4.993822 | 124 | 39 | 6
in-spec | PF-3677016 L14 P2 img2.jpg | 8 | 18 | 2.88416 | 733 | 131 | 4.875197 | 125 | 40 | 6
out-of-spec | PF-3677016 L14 P2 img1.jpg | 4 | 47 | 3.849241 | 727 | 146 | 4.983607 | 122 | 39 | 6
out-of-spec | PF-3677016 L14 P12 img3.jpg | 5 | 18 | 2.890372 | 869 | 131 | 4.875197 | 142 | 48 | 7
out-of-spec | PF-3677016 L14 P12 img2.jpg | 8 | 19 | 2.938868 | 797 | 132 | 4.882802 | 140 | 47 | 7
in-spec | PF-3677016 L14 P12 img1.jpg | 10 | 22.5 | 3.113268 | 819 | 148 | 4.997212 | 141 | 48 | 7
in-spec | PF-3677015 L2 P2 img3.jpg | 15 | 26 | 3.258097 | 820 | 140 | 4.941642 | 142 | 47 | 6
in-spec | PF-3677015 L2 P2 img2.jpg | 8 | 28 | 3.332205 | 850 | 136 | 4.912655 | 141 | 47 | 6
out-of-spec | PF-3677015 L2 P2 img1.jpg | 8 | 23.5 | 3.145785 | 871 | 141 | 4.94876 | 141 | 46 | 6
in-spec | PF-3677015 L2 P12 img3.jpg | 17 | 23 | 3.135494 | 798 | 148 | 4.997189 | 146 | 50 | 7
in-spec | PF-3677015 L2 P12 img2.jpg | 11 | 31 | 3.433987 | 834 | 126 | 4.836282 | 146 | 49 | 7
in-spec | PF-3677015 L2 P12 img1.jpg | 18 | 24 | 3.177185 | 817 | 138 | 4.927254 | 145 | 49 | 7
in-spec | PF-3677015 L13 P2 img3.jpg | 22 | 17 | 2.833213 | 646 | 133 | 4.890321 | 188 | 73 | 16
in-spec | PF-3677015 L13 P2 img2.jpg | 12 | 23.5 | 3.156774 | 537 | 132 | 4.882802 | 188 | 73 | 16
in-spec | PF-3677015 L13 P2 img1.jpg | 12 | 22.5 | 3.113268 | 492 | 135 | 4.905247 | 184 | 71 | 15
in-spec | PF-3677015 L13 P12 img3.jpg | 18 | 17.5 | 2.861793 | 716 | 138 | 4.927254 | 186 | 72 | 16
in-spec | PF-3677015 L13 P12 img2.jpg | 22 | 21.5 | 3.065613 | 630 | 137.5 | 4.923617 | 188 | 73 | 16
in-spec | PF-3677015 L13 P12 img1.jpg | 16 | 23 | 3.135494 | 608 | 146 | 4.983607 | 189 | 74 | 17
in-spec | PA-S1-POmissing-L9-P7-img3-2800.jpg | 16 | 19 | 2.944439 | 908 | 155 | 5.043425 | 163 | 58 | 10
out-of-spec | PA-S1-POmissing-L9-P7-img2-2800.jpg | 22 | 18.5 | 2.917405 | 998 | 144.5 | 4.973274 | 161 | 57 | 10
in-spec | PA-S1-POmissing-L9-P7-img1-2800.jpg | 19 | 16 | 2.772589 | 922 | 138.5 | 4.930864 | 164 | 59 | 10
in-spec | PA-S1-POmissing-L8-P7-img3-2800.jpg | 16 | 17 | 2.833213 | 903 | 151 | 5.01728 | 182 | 71 | 16
in-spec | PA-S1-POmissing-L8-P7-img2-2800.jpg | 16 | 18 | 2.888826 | 886 | 157 | 5.056246 | 181 | 70 | 16
in-spec | PA-S1-POmissing-L8-P7-img1-2800.jpg | 14 | 24.5 | 3.196795 | 923 | 152 | 5.023881 | 181 | 70 | 16
in-spec | PA-S1-POmissing-L7-P7-img3-2800.jpg | 17 | 21 | 3.044522 | 968 | 139.5 | 4.938058 | 165 | 59 | 11
out-of-spec | PA-S1-POmissing-L7-P7-img2-2800.jpg | 11 | 16 | 2.772589 | 923 | 136 | 4.912655 | 167 | 60 | 11
in-spec | PA-S1-POmissing-L7-P7-img1-2800.jpg | 9 | 18 | 2.890372 | 1031 | 152 | 5.023881 | 167 | 60 | 11
in-spec | PA-S1-POmissing-L6-P7-img3-2800.jpg | 15 | 24 | 3.178054 | 860 | 150 | 5.010613 | 173 | 63 | 12
in-spec | PA-S1-POmissing-L6-P7-img2-2800.jpg | 16 | 17 | 2.833213 | 896 | 151 | 5.01728 | 174 | 64 | 13
in-spec | PA-S1-POmissing-L6-P7-img1-2800.jpg | 22 | 28 | 3.332205 | 895 | 148 | 4.997212 | 175 | 65 | 13
out-of-spec | PA-S1-POmissing-L5-P7-img3-2800.jpg | 19 | 27 | 3.295837 | 951 | 149 | 5.003946 | 158 | 56 | 10
in-spec | PA-S1-POmissing-L5-P7-img2-2800.jpg | 18 | 25 | 3.218075 | 931 | 148 | 4.997212 | 154 | 54 | 9
in-spec | PA-S1-POmissing-L5-P7-img1-2800.jpg | 20 | 18 | 2.890372 | 926 | 162 | 5.087596 | 153 | 53 | 9
in-spec | PA-S1-POmissing-L4-P7-img3-2800.jpg | 23 | 24 | 3.178054 | 974 | 153 | 5.030438 | 168 | 61 | 12
in-spec | PA-S1-POmissing-L4-P7-img2-2800.jpg | 25 | 28 | 3.332205 | 1010 | 147 | 4.990433 | 164 | 58 | 11
in-spec | PA-S1-POmissing-L4-P7-img1-2800.jpg | 18 | 28 | 3.331566 | 990 | 153 | 5.030438 | 164 | 58 | 11
in-spec | PA-S1-POmissing-L3-P7-img3-2800.jpg | 19 | 23 | 3.135494 | 932 | 148 | 4.997212 | 174 | 64 | 13
in-spec | PA-S1-POmissing-L3-P7-img2-2800.jpg | 22 | 27.5 | 3.312696 | 845 | 149 | 5.003946 | 180 | 68 | 15
in-spec | PA-S1-POmissing-L3-P7-img1-2800.jpg | 22 | 21 | 3.044522 | 809 | 148 | 4.997212 | 180 | 68 | 15
in-spec | PA-S1-POmissing-L2-P7-img3-2800.jpg | 17 | 30 | 3.401197 | 926 | 150 | 5.010635 | 172 | 64 | 13
out-of-spec | PA-S1-POmissing-L2-P7-img2-2800.jpg | 18 | 26 | 3.258097 | 949 | 162 | 5.087596 | 169 | 61 | 12
in-spec | PA-S1-POmissing-L2-P7-img1-2800.jpg | 29 | 25 | 3.218876 | 958 | 143.5 | 4.966329 | 170 | 62 | 12
in-spec | PA-S1-POmissing-L15-P7-img3-2800.jpg | 21 | 22 | 3.091042 | 896 | 147 | 4.990433 | 172 | 64 | 13
in-spec | PA-S1-POmissing-L15-P7-img2-2800.jpg | 23 | 21 | 3.044522 | 890 | 155 | 5.043425 | 169 | 63 | 12
in-spec | PA-S1-POmissing-L15-P7-img1-2800.jpg | 27 | 24 | 3.178054 | 858 | 139 | 4.934474 | 174 | 66 | 14
in-spec | PA-S1-POmissing-L14-P7-img3-2800.jpg | 22 | 23.5 | 3.156774 | 968 | 147.5 | 4.993776 | 166 | 60 | 11
out-of-spec | PA-S1-POmissing-L14-P7-img2-2800.jpg | 20 | 20.5 | 3.020127 | 953 | 155 | 5.043425 | 167 | 61 | 11
in-spec | PA-S1-POmissing-L14-P7-img1-2800.jpg | 21 | 19 | 2.944439 | 903 | 158 | 5.062595 | 165 | 60 | 11
in-spec | PA-S1-POmissing-L13-P7-img3-2800.jpg | 21 | 25 | 3.218876 | 823 | 142 | 4.955827 | 171 | 63 | 12
in-spec | PA-S1-POmissing-L13-P7-img2-2800.jpg | 11 | 24 | 3.178054 | 771 | 141 | 4.94876 | 167 | 61 | 11
in-spec | PA-S1-POmissing-L13-P7-img1-2800.jpg | 18 | 19.5 | 2.970086 | 790 | 141.5 | 4.952293 | 169 | 62 | 12
in-spec | PA-S1-POmissing-L12-P7-img3-2800.jpg | 26 | 22.5 | 3.111288 | 827 | 136 | 4.912655 | 171 | 63 | 12
in-spec | PA-S1-POmissing-L12-P7-img2-2800.jpg | 16 | 22.5 | 3.113268 | 867 | 152 | 5.023881 | 173 | 63 | 12
in-spec | PA-S1-POmissing-L12-P7-img1-2800.jpg | 23 | 23 | 3.135494 | 916 | 154 | 5.036953 | 172 | 63 | 12
out-of-spec | PA-S1-POmissing-L11-P7-img3-2800.jpg | 20 | 22 | 3.091042 | 927 | 147 | 4.990433 | 160 | 57 | 10
in-spec | PA-S1-POmissing-L11-P7-img2-2800.jpg | 24 | 25 | 3.218075 | 866 | 151 | 5.01728 | 160 | 57 | 10
in-spec | PA-S1-POmissing-L11-P7-img1-2800.jpg | 12 | 24.5 | 3.198465 | 868 | 145 | 4.976734 | 159 | 57 | 10
in-spec | PA-S1-POmissing-L10-P7-img3-2800.jpg | 18 | 20 | 2.995732 | 855 | 151 | 5.01728 | 163 | 59 | 11
in-spec | PA-S1-POmissing-L10-P7-img2-2800.jpg | 23 | 20 | 2.995732 | 767 | 149 | 5.003946 | 168 | 62 | 12
in-spec | PA-S1-POmissing-L10-P7-img1-2800.jpg | 11 | 28 | 3.332205 | 807 | 157 | 5.056246 | 169 | 63 | 12
in-spec | PA-S1-POmissing-L1-P7-img3-2800.jpg | 20 | 24 | 3.177185 | 851 | 146 | 4.983607 | 177 | 66 | 14
in-spec | PA-S1-POmissing-L1-P7-img2-2800.jpg | 21 | 22 | 3.091042 | 923 | 150 | 5.010635 | 177 | 65 | 13
in-spec | PA-S1-POmissing-L1-P7-img1-2800.jpg | 17 | 24 | 3.178054 | 893 | 148 | 4.997212 | 175 | 64 | 12
in-spec | PA-D1-POmissing-L9-P7-img3-2800.jpg | 18 | 23 | 3.135494 | 706 | 137.5 | 4.923564 | 121 | 38 | 7
in-spec | PA-D1-POmissing-L9-P7-img2-2800.jpg | 19 | 22 | 3.091042 | 723 | 147 | 4.990433 | 123 | 39 | 7
in-spec | PA-D1-POmissing-L9-P7-img1-2800.jpg | 14 | 24 | 3.177185 | 745 | 161 | 5.081404 | 125 | 40 | 7
out-of-spec | PA-D1-POmissing-L8-P7-img3-2800.jpg | 32 | 28.5 | 3.34975 | 737 | 186 | 5.225747 | 134 | 45 | 8
out-of-spec | PA-D1-POmissing-L8-P7-img2-2800.jpg | 25 | 25 | 3.218876 | 718 | 189 | 5.241733 | 133 | 44 | 8
out-of-spec | PA-D1-POmissing-L8-P7-img1-2800.jpg | 24 | 23 | 3.134548 | 748 | 171 | 5.141646 | 135 | 45 | 8
in-spec | PA-D1-POmissing-L7-P7-img3-2800.jpg | 17 | 25 | 3.218876 | 698 | 123 | 4.812184 | 119 | 38 | 6
in-spec | PA-D1-POmissing-L7-P7-img2-2800.jpg | 14 | 19.5 | 2.970086 | 684 | 144 | 4.969813 | 123 | 39 | 7
in-spec | PA-D1-POmissing-L7-P7-img1-2800.jpg | 8 | 28.5 | 3.303325 | 724 | 141 | 4.94876 | 122 | 39 | 7
in-spec | PA-D1-POmissing-L6-P7-img3-2800.jpg | 18 | 25.5 | 3.229169 | 740 | 149 | 5.003946 | 123 | 39 | 7
in-spec | PA-D1-POmissing-L6-P7-img2-2800.jpg | 22 | 21 | 3.044522 | 759 | 147 | 4.990433 | 122 | 39 | 7
in-spec | PA-D1-POmissing-L6-P7-img1-2800.jpg | 21 | 26 | 3.258097 | 738 | 159.5 | 5.072039 | 124 | 40 | 7
in-spec | PA-D1-POmissing-L5-P7-img3-2800.jpg | 22 | 18.5 | 2.914473 | 755 | 140 | 4.941642 | 129 | 42 | 7
in-spec | PA-D1-POmissing-L5-P7-img2-2800.jpg | 16 | 26 | 3.258097 | 790 | 145.5 | 4.98017 | 128 | 41 | 7
in-spec | PA-D1-POmissing-L5-P7-img1-2800.jpg | 20 | 19 | 2.944439 | 717 | 146 | 4.983607 | 129 | 42 | 7
in-spec | PA-D1-POmissing-L4-P7-img3-2800.jpg | 19 | 28 | 3.332205 | 703 | 163 | 5.09375 | 125 | 40 | 7
out-of-spec | PA-D1-POmissing-L4-P7-img2-2800.jpg | 29 | 21 | 3.044522 | 742 | 148 | 4.997212 | 124 | 40 | 7
in-spec | PA-D1-POmissing-L4-P7-img1-2800.jpg | 19 | 21 | 3.044522 | 771 | 145 | 4.976734 | 125 | 40 | 7
out-of-spec | PA-D1-POmissing-L3-P7-img3-2800.jpg | 27 | 19 | 2.944439 | 763 | 157 | 5.056246 | 124 | 39 | 7
in-spec | PA-D1-POmissing-L3-P7-img2-2800.jpg | 17 | 26 | 3.258097 | 748 | 143.5 | 4.966329 | 126 | 40 | 7
in-spec | PA-D1-POmissing-L3-P7-img1-2800.jpg | 15 | 25 | 3.218876 | 755 | 157 | 5.056246 | 127 | 41 | 7
in-spec | PA-D1-POmissing-L2-P7-img3-2800.jpg | 11 | 23 | 3.135494 | 826 | 153 | 5.030438 | 135 | 44 | 7
in-spec | PA-D1-POmissing-L2-P7-img2-2800.jpg | 14 | 19.5 | 2.970086 | 836 | 150.5 | 5.013958 | 134 | 43 | 7
out-of-spec | PA-D1-POmissing-L2-P7-img1-2800.jpg | 22 | 16 | 2.772589 | 827 | 162 | 5.087596 | 134 | 43 | 7
in-spec | PA-D1-POmissing-L14-P7-img3-2800.jpg | 24 | 26 | 3.258097 | 832 | 156 | 5.049856 | 121 | 38 | 6
in-spec | PA-D1-POmissing-L14-P7-img2-2800.jpg | 12 | 22.5 | 3.113268 | 774 | 143 | 4.962845 | 123 | 39 | 6
in-spec | PA-D1-POmissing-L14-P7-img1-2800.jpg | 20 | 25.5 | 3.236945 | 807 | 165 | 5.105945 | 122 | 39 | 7
in-spec | PA-D1-POmissing-L13-P7-img3-2800.jpg | 24 | 22 | 3.091042 | 708 | 131 | 4.875197 | 117 | 37 | 6
in-spec | PA-D1-POmissing-L13-P7-img2-2800.jpg | 23 | 21 | 3.044522 | 758 | 151 | 5.01728 | 119 | 38 | 7
out-of-spec | PA-D1-POmissing-L13-P7-img1-2800.jpg | 23 | 22 | 3.091042 | 732 | 160 | 5.075154 | 117 | 37 | 6
in-spec | PA-D1-POmissing-L12-P7-img3-2800.jpg | 19 | 27 | 3.295837 | 737 | 143 | 4.962845 | 125 | 40 | 7
in-spec | PA-D1-POmissing-L12-P7-img2-2800.jpg | 22 | 17.5 | 2.861793 | 711 | 154 | 5.036953 | 124 | 40 | 7
in-spec | PA-D1-POmissing-L12-P7-img1-2800.jpg | 22 | 24 | 3.174569 | 745 | 147 | 4.990433 | 125 | 41 | 7
in-spec | PA-D1-POmissing-L11-P7-img3-2800.jpg | 20 | 26.5 | 3.27554 | 808 | 155.5 | 5.046641 | 136 | 45 | 7
in-spec | PA-D1-POmissing-L11-P7-img2-2800.jpg | 17 | 30 | 3.401197 | 840 | 153.5 | 5.033695 | 135 | 44 | 7
in-spec | PA-D1-POmissing-L11-P7-img1-2800.jpg | 17 | 20 | 2.995732 | 851 | 156 | 5.049856 | 135 | 44 | 7
out-of-spec | PA-D1-POmissing-L10-P7-img3-2800.jpg | 21 | 37 | 3.610918 | 722 | 142.5 | 4.959336 | 115 | 36 | 6
in-spec | PA-D1-POmissing-L10-P7-img2-2800.jpg | 23 | 32 | 3.465736 | 718 | 141.5 | 4.952244 | 113 | 35 | 6
in-spec | PA-D1-POmissing-L10-P7-img1-2800.jpg | 20 | 31.5 | 3.446828 | 715 | 135 | 4.905275 | 117 | 37 | 7
in-spec | PA-D1-POmissing-L1-P7-img3-2800.jpg | 12 | 20.5 | 3.017741 | 754 | 123 | 4.812184 | 114 | 36 | 6
in-spec | PA-D1-POmissing-L1-P7-img2-2800.jpg | 21 | 22 | 3.091042 | 704 | 148 | 4.997189 | 118 | 37 | 6
in-spec | PA-D1-POmissing-L1-P7-img1-2800.jpg | 21 | 22 | 3.091042 | 666 | 134 | 4.897812 | 119 | 38 | 6
out-of-spec | IDC-D2-B66788-Lstart-PX-img3-2800.jpg | 46 | 28.5 | 3.34975 | 876 | 202.5 | 5.310737 | 168 | 58 | 12
out-of-spec | IDC-D2-B66788-Lstart-PX-img2-2800.jpg | 37 | 26 | 3.258097 | 861 | 227 | 5.42495 | 171 | 60 | 12
out-of-spec | IDC-D2-B66788-Lstart-PX-img1-2800.jpg | 62 | 26.5 | 3.276967 | 866 | 218 | 5.384485 | 167 | 58 | 11
out-of-spec | IDC-D2-B66788-Lmedium-PX-img3-2800.jpg | 54 | 35.5 | 3.569433 | 718 | 198 | 5.288267 | 138 | 45 | 8
out-of-spec | IDC-D2-B66788-Lmedium-PX-img2-2800.jpg | 72 | 30 | 3.401197 | 629 | 188 | 5.236442 | 127 | 43 | 8
out-of-spec | IDC-D2-B66788-Lmedium-PX-img1-2800.jpg | 76 | 31.5 | 3.449862 | 717 | 207 | 5.332719 | 138 | 46 | 8
out-of-spec | IDC-D2-B66788-Lend-PX-img3-2800.jpg | 87 | 34 | 3.526361 | 604 | 171 | 5.141595 | 128 | 43 | 8
out-of-spec | IDC-D2-B66788-Lend-PX-img2-2800.jpg | 84 | 33 | 3.496508 | 664 | 164 | 5.099866 | 131 | 44 | 8
out-of-spec | IDC-D2-B66788-Lend-PX-img1-2800.jpg | 99 | 34 | 3.526361 | 664 | 189 | 5.241747 | 134 | 45 | 8
in-spec | GF-S1-101930674-L9-P7-img3-2800.jpg | 22 | 26.5 | 3.27554 | 945 | 158 | 5.062595 | 166 | 61 | 11
in-spec | GF-S1-101930674-L9-P7-img2-2800.jpg | 23 | 18 | 2.890372 | 995 | 138 | 4.927254 | 168 | 62 | 12
out-of-spec | GF-S1-101930674-L9-P7-img1-2800.jpg | 14 | 22.5 | 3.113268 | 984 | 156.5 | 5.053051 | 167 | 61 | 11
in-spec | GF-S1-101930674-L8-P7-img3-2800.jpg | 19 | 23 | 3.135494 | 962 | 149 | 5.003946 | 166 | 61 | 11
in-spec | GF-S1-101930674-L8-P7-img2-2800.jpg | 20 | 26 | 3.257356 | 1003 | 146 | 4.983607 | 168 | 61 | 11
out-of-spec | GF-S1-101930674-L8-P7-img1-2800.jpg | 19 | 25 | 3.218876 | 1007 | 148 | 4.997212 | 167 | 61 | 11
out-of-spec | GF-S1-101930674-L7-P7-img3-2800.jpg | 17 | 17 | 2.833213 | 946 | 159.5 | 5.072039 | 161 | 58 | 11
in-spec | GF-S1-101930674-L7-P7-img2-2800.jpg | 19 | 18 | 2.890372 | 990 | 165.5 | 5.108967 | 164 | 60 | 11
in-spec | GF-S1-101930674-L7-P7-img1-2800.jpg | 22 | 23 | 3.135494 | 919 | 144 | 4.969813 | 164 | 60 | 11
out-of-spec | GF-S1-101930674-L6-P7-img3-2800.jpg | 25 | 19 | 2.944439 | 960 | 142 | 4.955827 | 167 | 61 | 11
out-of-spec | GF-S1-101930674-L6-P7-img2-2800.jpg | 20 | 24.5 | 3.196795 | 960 | 152.5 | 5.027159 | 167 | 61 | 11
in-spec | GF-S1-101930674-L6-P7-img1-2800.jpg | 18 | 21.5 | 3.067782 | 903 | 137 | 4.919981 | 166 | 61 | 11
in-spec | GF-S1-101930674-L5-P7-img3-2800.jpg | 22 | 27 | 3.295151 | 891 | 167 | 5.117994 | 151 | 54 | 10
in-spec | GF-S1-101930674-L5-P7-img2-2800.jpg | 23 | 19 | 2.944439 | 999 | 159 | 5.068904 | 154 | 55 | 10
in-spec | GF-S1-101930674-L5-P7-img1-2800.jpg | 22 | 21.5 | 3.067782 | 994 | 169.5 | 5.132849 | 153 | 54 | 10
in-spec | GF-S1-101930674-L4-P7-img3-2800.jpg | 23 | 28 | 3.332205 | 978 | 153 | 5.030438 | 153 | 54 | 10
in-spec | GF-S1-101930674-L4-P7-img2-2800.jpg | 19 | 20 | 2.995732 | 972 | 156.5 | 5.053051 | 157 | 56 | 10
in-spec | GF-S1-101930674-L4-P7-img1-2800.jpg | 23 | 28 | 3.332205 | 944 | 147.5 | 4.993822 | 152 | 53 | 9
out-of-spec | GF-S1-101930674-L3-P7-img3-2800.jpg | 34 | 33.5 | 3.511434 | 874 | 174 | 5.159055 | 149 | 53 | 9
out-of-spec | GF-S1-101930674-L3-P7-img2-2800.jpg | 35 | 34 | 3.526361 | 852 | 159.5 | 5.072039 | 148 | 52 | 9
in-spec | GF-S1-101930674-L3-P7-img1-2800.jpg | 24 | 25.5 | 3.236945 | 885 | 159 | 5.068904 | 147 | 52 | 9
in-spec | GF-S1-101930674-L2-P7-img3-2800.jpg | 21 | 29 | 3.367296 | 956 | 157 | 5.056246 | 152 | 54 | 9
in-spec | GF-S1-101930674-L2-P7-img2-2800.jpg | 26 | 31 | 3.433467 | 960 | 164.5 | 5.102906 | 151 | 53 | 9
in-spec | GF-S1-101930674-L2-P7-img1-2800.jpg | 30 | 23.5 | 3.156774 | 934 | 156 | 5.049856 | 151 | 53 | 9
in-spec | GF-S1-101930674-L15-P7-img3-2800.jpg | 13 | 24 | 3.178054 | 922 | 139 | 4.934474 | 166 | 60 | 11
in-spec | GF-S1-101930674-L15-P7-img2-2800.jpg | 19 | 20 | 2.995732 | 893 | 143 | 4.962845 | 164 | 59 | 10
in-spec | GF-S1-101930674-L15-P7-img1-2800.jpg | 30 | 23.5 | 3.151309 | 1014 | 132 | 4.882802 | 166 | 61 | 11
out-of-spec | GF-S1-101930674-L14-P7-img3-2800.jpg | 11 | 17 | 2.833213 | 954 | 140.5 | 4.945201 | 177 | 66 | 13
in-spec | GF-S1-101930674-L14-P7-img2-2800.jpg | 17 | 22 | 3.091042 | 908 | 147.5 | 4.993776 | 174 | 65 | 12
in-spec | GF-S1-101930674-L14-P7-img1-2800.jpg | 19 | 19 | 2.944439 | 959 | 148 | 4.997212 | 175 | 65 | 13
in-spec | GF-S1-101930674-L13-P7-img3-2800.jpg | 20 | 22 | 3.091042 | 915 | 142 | 4.955827 | 177 | 66 | 13
in-spec | GF-S1-101930674-L13-P7-img2-2800.jpg | 12 | 17 | 2.83148 | 889 | 144 | 4.969813 | 178 | 66 | 13
in-spec | GF-S1-101930674-L13-P7-img1-2800.jpg | 15 | 25 | 3.218876 | 906 | 136 | 4.912655 | 178 | 67 | 13
in-spec | GF-S1-101930674-L12-P7-img3-2800.jpg | 15 | 18 | 2.890372 | 952 | 151 | 5.01728 | 179 | 69 | 14
in-spec | GF-S1-101930674-L12-P7-img2-2800.jpg | 16 | 20 | 2.995732 | 864 | 144 | 4.969813 | 180 | 70 | 15
in-spec | GF-S1-101930674-L12-P7-img1-2800.jpg | 21 | 22 | 3.091042 | 893 | 139 | 4.934474 | 181 | 70 | 15
in-spec | GF-S1-101930674-L11-P7-img3-2800.jpg | 17 | 31 | 3.433987 | 802 | 134 | 4.89784 | 179 | 68 | 13
in-spec | GF-S1-101930674-L11-P7-img2-2800.jpg | 24 | 22 | 3.091042 | 882 | 142 | 4.955827 | 177 | 67 | 13
in-spec | GF-S1-101930674-L11-P7-img1-2800.jpg | 27 | 24 | 3.178054 | 885 | 137 | 4.919981 | 176 | 66 | 13
in-spec | GF-S1-101930674-L10-P7-img3-2800.jpg | 15 | 22 | 3.091042 | 922 | 145 | 4.976734 | 158 | 57 | 10
in-spec | GF-S1-101930674-L10-P7-img2-2800.jpg | 27 | 22 | 3.091042 | 969 | 136 | 4.912655 | 159 | 57 | 10
in-spec | GF-S1-101930674-L10-P7-img1-2800.jpg | 15 | 21 | 3.044522 | 910 | 163 | 5.09375 | 158 | 56 | 10
in-spec | GF-S1-101930674-L1-P7-img3-2800.jpg | 17 | 25 | 3.218876 | 948 | 165.5 | 5.10893 | 153 | 54 | 10
in-spec | GF-S1-101930674-L1-P7-img2-2800.jpg | 24 | 23 | 3.135494 | 957 | 149 | 5.003946 | 155 | 55 | 10
in-spec | GF-S1-101930674-L1-P7-img1-2800.jpg | 16 | 20 | 2.995732 | 965 | 160 | 5.075174 | 152 | 53 | 9
out-of-spec | GF-K2-101931217-L9-P7-img3-2800.jpg | 20 | 20 | 2.994481 | 916 | 114 | 4.736198 | 103 | 32 | 6
out-of-spec | GF-K2-101931217-L9-P7-img2-2800.jpg | 17 | 19 | 2.944439 | 838 | 124.5 | 4.824298 | 106 | 33 | 6
in-spec | GF-K2-101931217-L9-P7-img1-2800.jpg | 16 | 30 | 3.401197 | 851 | 127 | 4.844187 | 105 | 33 | 6
in-spec | GF-K2-101931217-L8-P7-img3-2800.jpg | 14 | 29 | 3.364912 | 929 | 122 | 4.804021 | 100 | 31 | 6
out-of-spec | GF-K2-101931217-L8-P7-img2-2800.jpg | 13 | 20 | 2.995732 | 915 | 120 | 4.787492 | 100 | 31 | 6
out-of-spec | GF-K2-101931217-L8-P7-img1-2800.jpg | 17 | 20 | 2.995732 | 887 | 122 | 4.804021 | 101 | 31 | 6
out-of-spec | GF-K2-101931217-L7-P7-img3-2800.jpg | 15 | 22 | 3.091042 | 810 | 131 | 4.875197 | 101 | 32 | 6
out-of-spec | GF-K2-101931217-L7-P7-img2-2800.jpg | 12 | 17.5 | 2.861793 | 925 | 111 | 4.70953 | 98 | 30 | 6
out-of-spec | GF-K2-101931217-L7-P7-img1-2800.jpg | 10 | 20 | 2.994481 | 901 | 116 | 4.75359 | 99 | 31 | 6
out-of-spec | GF-K2-101931217-L6-P7-img3-2800.jpg | 13 | 15 | 2.70805 | 976 | 110 | 4.70048 | 98 | 30 | 6
out-of-spec | GF-K2-101931217-L6-P7-img2-2800.jpg | 13 | 25 | 3.218876 | 977 | 102 | 4.624973 | 96 | 30 | 6
out-of-spec | GF-K2-101931217-L6-P7-img1-2800.jpg | 11 | 15 | 2.70805 | 952 | 119 | 4.779123 | 97 | 30 | 6
out-of-spec | GF-K2-101931217-L5-P7-img3-2800.jpg | 15 | 17 | 2.833213 | 921 | 114 | 4.736198 | 101 | 31 | 6
out-of-spec | GF-K2-101931217-L5-P7-img2-2800.jpg | 12 | 18.5 | 2.917405 | 892 | 126 | 4.836282 | 103 | 32 | 6
out-of-spec | GF-K2-101931217-L5-P7-img1-2800.jpg | 14 | 22 | 3.090008 | 869 | 124 | 4.820282 | 103 | 32 | 6
out-of-spec | GF-K2-101931217-L4-P7-img3-2800.jpg | 17 | 19 | 2.944439 | 830 | 129 | 4.859782 | 109 | 35 | 6
out-of-spec | GF-K2-101931217-L4-P7-img2-2800.jpg | 18 | 18.5 | 2.917405 | 854 | 122.5 | 4.808103 | 108 | 35 | 6
out-of-spec | GF-K2-101931217-L4-P7-img1-2800.jpg | 18 | 18 | 2.890372 | 826 | 118 | 4.770685 | 106 | 34 | 6
out-of-spec | GF-K2-101931217-L3-P7-img3-2800.jpg | 7 | 21 | 3.044522 | 805 | 117 | 4.762174 | 105 | 33 | 6
out-of-spec | GF-K2-101931217-L3-P7-img2-2800.jpg | 9 | 24 | 3.178054 | 845 | 128 | 4.85203 | 107 | 34 | 6
out-of-spec | GF-K2-101931217-L3-P7-img1-2800.jpg | 13 | 19 | 2.944439 | 830 | 119 | 4.779123 | 107 | 34 | 6
out-of-spec | GF-K2-101931217-L2-P7-img3-2800.jpg | 11 | 19 | 2.944439 | 860 | 116 | 4.75359 | 106 | 33 | 6
out-of-spec | GF-K2-101931217-L2-P7-img2-2800.jpg | 14 | 23.5 | 3.156774 | 886 | 124 | 4.820282 | 105 | 33 | 6
out-of-spec | GF-K2-101931217-L2-P7-img1-2800.jpg | 8 | 19 | 2.938868 | 865 | 125 | 4.828314 | 104 | 32 | 6
out-of-spec | GF-K2-101931217-L15-P7-img3-2800.jpg | 7 | 17 | 2.833213 | 828 | 134 | 4.89784 | 115 | 36 | 6
in-spec | GF-K2-101931217-L15-P7-img2-2800.jpg | 10 | 20.5 | 3.020127 | 791 | 157 | 5.056246 | 117 | 37 | 6
in-spec | GF-K2-101931217-L15-P7-img1-2800.jpg | 10 | 21.5 | 3.061246 | 767 | 164 | 5.099866 | 117 | 37 | 6
out-of-spec | GF-K2-101931217-L14-P7-img3-2800.jpg | 8 | 21 | 3.043387 | 827 | 122 | 4.804021 | 109 | 34 | 6
in-spec | GF-K2-101931217-L14-P7-img2-2800.jpg | 8 | 15.5 | 2.740319 | 793 | 138 | 4.927254 | 110 | 34 | 6
out-of-spec | GF-K2-101931217-L14-P7-img1-2800.jpg | 11 | 16 | 2.772589 | 884 | 134.5 | 4.901557 | 109 | 34 | 6
out-of-spec | GF-K2-101931217-L13-P7-img3-2800.jpg | 12 | 20.5 | 3.020127 | 823 | 117 | 4.762174 | 108 | 34 | 6
out-of-spec | GF-K2-101931217-L13-P7-img2-2800.jpg | 19 | 19 | 2.944439 | 820 | 132 | 4.882802 | 109 | 34 | 6
in-spec | GF-K2-101931217-L13-P7-img1-2800.jpg | 16 | 23 | 3.126914 | 829 | 135 | 4.905275 | 109 | 34 | 6
out-of-spec | GF-K2-101931217-L12-P7-img3-2800.jpg | 9 | 19 | 2.944439 | 805 | 128 | 4.85203 | 108 | 34 | 6
out-of-spec | GF-K2-101931217-L12-P7-img2-2800.jpg | 11 | 14 | 2.639057 | 831 | 128 | 4.85203 | 107 | 33 | 6
out-of-spec | GF-K2-101931217-L12-P7-img1-2800.jpg | 17 | 20 | 2.995732 | 845 | 120 | 4.787492 | 109 | 34 | 6
in-spec | GF-K2-101931217-L11-P7-img3-2800.jpg | 17 | 32 | 3.465736 | 796 | 142 | 4.955827 | 111 | 35 | 6
in-spec | GF-K2-101931217-L11-P7-img2-2800.jpg | 7 | 18 | 2.890372 | 822 | 161 | 5.081404 | 111 | 35 | 6
in-spec | GF-K2-101931217-L11-P7-img1-2800.jpg | 19 | 21 | 3.044522 | 791 | 131 | 4.875197 | 112 | 35 | 6
out-of-spec | GF-K2-101931217-L10-P7-img3-2800.jpg | 7 | 20 | 2.995732 | 845 | 129 | 4.859812 | 100 | 31 | 6
out-of-spec | GF-K2-101931217-L10-P7-img2-2800.jpg | 4 | 16.5 | 2.799211 | 871 | 129 | 4.859812 | 100 | 31 | 6
out-of-spec | GF-K2-101931217-L10-P7-img1-2800.jpg | 16 | 23 | 3.135494 | 950 | 118 | 4.770685 | 99 | 31 | 6
out-of-spec | GF-K2-101931217-L1-P7-img3-2800.jpg | 10 | 15.5 | 2.740319 | 889 | 106 | 4.663439 | 103 | 32 | 6
out-of-spec | GF-K2-101931217-L1-P7-img2-2800.jpg | 6 | 16.5 | 2.799211 | 864 | 131.5 | 4.879 | 103 | 32 | 6
in-spec | GF-K2-101931217-L1-P7-img1-2800.jpg | 28 | 21 | 3.043387 | 851 | 115 | 4.744932 | 101 | 31 | 6
out-of-spec | GF-D2-101930669-L9-P7-img3-2800.jpg | 13 | 14 | 2.639057 | 890 | 112.5 | 4.722943 | 100 | 30 | 5
out-of-spec | GF-D2-101930669-L9-P7-img2-2800.jpg | 5 | 36 | 3.583519 | 897 | 116 | 4.75359 | 99 | 30 | 5
out-of-spec | GF-D2-101930669-L9-P7-img1-2800.jpg | 8 | 15.5 | 2.740319 | 811 | 129 | 4.859812 | 101 | 31 | 6
in-spec | GF-D2-101930669-L8-P7-img3-2800.jpg | 10 | 14 | 2.639057 | 630 | 113.5 | 4.731793 | 114 | 35 | 6
in-spec | GF-D2-101930669-L8-P7-img2-2800.jpg | 7 | 13 | 2.564949 | 659 | 130 | 4.867534 | 113 | 35 | 6
in-spec | GF-D2-101930669-L8-P7-img1-2800.jpg | 15 | 18 | 2.890372 | 646 | 115.5 | 4.749261 | 112 | 35 | 6
in-spec | GF-D2-101930669-L7-P7-img3-2800.jpg | 7 | 25 | 3.218876 | 749 | 113 | 4.727388 | 101 | 31 | 5
in-spec | GF-D2-101930669-L7-P7-img2-2800.jpg | 8 | 22.5 | 3.101268 | 727 | 115 | 4.744932 | 101 | 31 | 5
in-spec | GF-D2-101930669-L7-P7-img1-2800.jpg | 7 | 14 | 2.639057 | 727 | 105 | 4.65396 | 99 | 30 | 5
in-spec | GF-D2-101930669-L6-P7-img3-2800.jpg | 6 | 21.5 | 3.045655 | 785 | 122 | 4.804021 | 106 | 32 | 6
in-spec | GF-D2-101930669-L6-P7-img2-2800.jpg | 11 | 16 | 2.772589 | 741 | 119 | 4.779123 | 107 | 33 | 6
in-spec | GF-D2-101930669-L6-P7-img1-2800.jpg | 7 | 17 | 2.833213 | 726 | 119 | 4.779123 | 109 | 33 | 6
in-spec | GF-D2-101930669-L5-P7-img3-2800.jpg | 3 | 14 | 2.639057 | 787 | 127 | 4.844187 | 105 | 32 | 6
in-spec | GF-D2-101930669-L5-P7-img2-2800.jpg | 9 | 19 | 2.944439 | 694 | 103 | 4.634729 | 103 | 31 | 6
in-spec | GF-D2-101930669-L5-P7-img1-2800.jpg | 4 | 16 | 2.770632 | 774 | 115.5 | 4.749261 | 104 | 32 | 6
in-spec | GF-D2-101930669-L4-P7-img3-2800.jpg | 9 | 15 | 2.70805 | 738 | 120.5 | 4.791641 | 109 | 33 | 6
in-spec | GF-D2-101930669-L4-P7-img2-2800.jpg | 10 | 23.5 | 3.156774 | 724 | 116.5 | 4.757882 | 109 | 33 | 6
in-spec | GF-D2-101930669-L4-P7-img1-2800.jpg | 4 | 21.5 | 3.045655 | 685 | 108 | 4.682131 | 109 | 33 | 6
in-spec | GF-D2-101930669-L3-P7-img3-2800.jpg | 9 | 30 | 3.401197 | 838 | 126.5 | 4.840234 | 117 | 36 | 6
out-of-spec | GF-D2-101930669-L3-P7-img2-2800.jpg | 11 | 24 | 3.178054 | 795 | 121 | 4.795791 | 119 | 36 | 6
in-spec | GF-D2-101930669-L3-P7-img1-2800.jpg | 4 | 15 | 2.705823 | 782 | 130.5 | 4.871366 | 117 | 36 | 6
out-of-spec | GF-D2-101930669-L2-P7-img3-2800.jpg | 10 | 16 | 2.772589 | 849 | 113 | 4.727388 | 99 | 30 | 5
out-of-spec | GF-D2-101930669-L2-P7-img2-2800.jpg | 3 | 23 | 3.135494 | 818 | 106 | 4.663439 | 101 | 31 | 5
out-of-spec | GF-D2-101930669-L2-P7-img1-2800.jpg | 10 | 20 | 2.990707 | 813 | 117 | 4.762174 | 101 | 31 | 5
out-of-spec | GF-D2-101930669-L15-P7-img3-2800.jpg | 10 | 16 | 2.770632 | 838 | 110 | 4.70048 | 98 | 30 | 5
out-of-spec | GF-D2-101930669-L15-P7-img2-2800.jpg | 13 | 15 | 2.70805 | 884 | 104 | 4.644391 | 99 | 30 | 6
out-of-spec | GF-D2-101930669-L15-P7-img1-2800.jpg | 11 | 18 | 2.890372 | 826 | 132 | 4.882802 | 99 | 30 | 5
in-spec | GF-D2-101930669-L14-P7-img3-2800.jpg | 23 | 30 | 3.401197 | 939 | 158 | 5.062595 | 154 | 54 | 10
in-spec | GF-D2-101930669-L14-P7-img2-2800.jpg | 19 | 25 | 3.218876 | 951 | 153 | 5.030438 | 158 | 56 | 10
in-spec | GF-D2-101930669-L14-P7-img1-2800.jpg | 21 | 20 | 2.995732 | 956 | 146 | 4.983607 | 156 | 55 | 10
in-spec | GF-D2-101930669-L13-P7-img3-2800.jpg | 5 | 19 | 2.944439 | 796 | 125 | 4.828314 | 108 | 34 | 6
in-spec | GF-D2-101930669-L13-P7-img2-2800.jpg | 14 | 17 | 2.83148 | 787 | 142 | 4.955827 | 107 | 33 | 6
in-spec | GF-D2-101930669-L13-P7-img1-2800.jpg | 16 | 16.5 | 2.802901 | 728 | 137 | 4.919981 | 109 | 34 | 6
out-of-spec | GF-D2-101930669-L12-P7-img3-2800.jpg | 14 | 18 | 2.890372 | 823 | 131 | 4.875197 | 105 | 32 | 6
out-of-spec | GF-D2-101930669-L12-P7-img2-2800.jpg | 16 | 23 | 3.135494 | 874 | 117 | 4.762137 | 102 | 31 | 6
out-of-spec | GF-D2-101930669-L12-P7-img1-2800.jpg | 7 | 49 | 3.89182 | 797 | 133 | 4.890349 | 104 | 32 | 6
in-spec | GF-D2-101930669-L11-P7-img3-2800.jpg | 7 | 23 | 3.135494 | 708 | 132.5 | 4.886576 | 117 | 36 | 6
in-spec | GF-D2-101930669-L11-P7-img2-2800.jpg | 6 | 15 | 2.699081 | 716 | 133.5 | 4.894094 | 117 | 36 | 6
in-spec | GF-D2-101930669-L11-P7-img1-2800.jpg | 3 | 26 | 3.258097 | 723 | 139 | 4.934474 | 113 | 35 | 6
out-of-spec | GF-D2-101930669-L10-P7-img3-2800.jpg | 14 | 16.5 | 2.802901 | 781 | 109 | 4.691348 | 100 | 31 | 5
out-of-spec | GF-D2-101930669-L10-P7-img2-2800.jpg | 10 | 20 | 2.984354 | 948 | 110 | 4.70048 | 97 | 29 | 5
out-of-spec | GF-D2-101930669-L10-P7-img1-2800.jpg | 16 | 23.5 | 3.156774 | 823 | 108 | 4.682131 | 97 | 29 | 5
out-of-spec | GF-D2-101930669-L1-P7-img3-2800.jpg | 9 | 19 | 2.944439 | 859 | 113 | 4.727388 | 102 | 31 | 5
in-spec | GF-D2-101930669-L1-P7-img2-2800.jpg | 9 | 17 | 2.833213 | 767 | 118 | 4.770685 | 103 | 31 | 5
in-spec | GF-D2-101930669-L1-P7-img1-2800.jpg | 4 | 12.5 | 2.524928 | 676 | 103 | 4.634729 | 99 | 30 | 5
in-spec | GF-D1-101930666-L9-P7-img3-2800.jpg | 18 | 21 | 3.044522 | 826 | 157 | 5.056246 | 138 | 46 | 8
out-of-spec | GF-D1-101930666-L9-P7-img2-2800.jpg | 33 | 23 | 3.135494 | 834 | 159 | 5.068904 | 141 | 47 | 8
in-spec | GF-D1-101930666-L9-P7-img1-2800.jpg | 18 | 20.5 | 3.017741 | 828 | 165 | 5.105927 | 142 | 48 | 8
in-spec | GF-D1-101930666-L8-P7-img3-2800.jpg | 22 | 22.5 | 3.113268 | 788 | 158 | 5.062595 | 145 | 49 | 8
in-spec | GF-D1-101930666-L8-P7-img2-2800.jpg | 15 | 22 | 3.091042 | 785 | 176 | 5.170484 | 143 | 48 | 8
in-spec | GF-D1-101930666-L8-P7-img1-2800.jpg | 15 | 23 | 3.135494 | 776 | 173 | 5.153275 | 142 | 47 | 8
in-spec | GF-D1-101930666-L7-P7-img3-2800.jpg | 22 | 17.5 | 2.861793 | 851 | 157 | 5.056246 | 156 | 54 | 10
in-spec | GF-D1-101930666-L7-P7-img2-2800.jpg | 20 | 21.5 | 3.067782 | 850 | 166 | 5.111988 | 158 | 55 | 10
in-spec | GF-D1-101930666-L7-P7-img1-2800.jpg | 17 | 22 | 3.091042 | 895 | 172 | 5.147494 | 158 | 55 | 10
out-of-spec | GF-D1-101930666-L6-P7-img3-2800.jpg | 30 | 28 | 3.332205 | 780 | 155.5 | 5.046641 | 141 | 48 | 8
in-spec | GF-D1-101930666-L6-P7-img2-2800.jpg | 19 | 23 | 3.135494 | 767 | 179 | 5.187386 | 141 | 47 | 8
out-of-spec | GF-D1-101930666-L6-P7-img1-2800.jpg | 32 | 25 | 3.218876 | 860 | 152 | 5.023881 | 143 | 48 | 8
out-of-spec | GF-D1-101930666-L5-P7-img3-2800.jpg | 27 | 23 | 3.135494 | 802 | 166 | 5.111988 | 145 | 49 | 8
in-spec | GF-D1-101930666-L5-P7-img2-2800.jpg | 20 | 20.5 | 3.020127 | 820 | 165 | 5.105945 | 146 | 49 | 8
in-spec | GF-D1-101930666-L5-P7-img1-2800.jpg | 23 | 17 | 2.833213 | 880 | 154 | 5.036953 | 147 | 50 | 8
out-of-spec | GF-D1-101930666-L4-P7-img3-2800.jpg | 33 | 24 | 3.178054 | 866 | 163 | 5.09375 | 161 | 57 | 10
out-of-spec | GF-D1-101930666-L4-P7-img2-2800.jpg | 30 | 20 | 2.995732 | 867 | 157 | 5.056246 | 161 | 57 | 10
in-spec | GF-D1-101930666-L4-P7-img1-2800.jpg | 28 | 21.5 | 3.067782 | 914 | 158 | 5.062595 | 158 | 55 | 10
out-of-spec | GF-D1-101930666-L3-P7-img3-2800.jpg | 28 | 24 | 3.178054 | 830 | 162 | 5.087596 | 161 | 58 | 11
out-of-spec | GF-D1-101930666-L3-P7-img2-2800.jpg | 37 | 25 | 3.218876 | 843 | 171 | 5.141664 | 162 | 58 | 11
out-of-spec | GF-D1-101930666-L3-P7-img1-2800.jpg | 22 | 21.5 | 3.067782 | 836 | 187 | 5.231109 | 161 | 57 | 11
out-of-spec | GF-D1-101930666-L2-P7-img3-2800.jpg | 36 | 20.5 | 3.020127 | 836 | 148 | 4.997212 | 140 | 47 | 8
out-of-spec | GF-D1-101930666-L2-P7-img2-2800.jpg | 30 | 20.5 | 3.020127 | 805 | 157 | 5.056246 | 142 | 48 | 8
out-of-spec | GF-D1-101930666-L2-P7-img1-2800.jpg | 25 | 25 | 3.218876 | 782 | 166 | 5.111988 | 144 | 49 | 8
out-of-spec | GF-D1-101930666-L14-P7-img3-2800.jpg | 33 | 16 | 2.772589 | 802 | 182.5 | 5.206746 | 157 | 55 | 10
in-spec | GF-D1-101930666-L14-P7-img2-2800.jpg | 23 | 21 | 3.044522 | 863 | 146 | 4.983607 | 155 | 54 | 10
out-of-spec | GF-D1-101930666-L14-P7-img1-2800.jpg | 33 | 25 | 3.218876 | 791 | 169 | 5.129899 | 157 | 55 | 10
out-of-spec | GF-D1-101930666-L13-P7-img3-2800.jpg | 26 | 15.5 | 2.740319 | 799 | 179 | 5.187386 | 140 | 47 | 8
in-spec | GF-D1-101930666-L13-P7-img2-2800.jpg | 12 | 16 | 2.770632 | 823 | 166 | 5.111988 | 141 | 48 | 8
out-of-spec | GF-D1-101930666-L13-P7-img1-2800.jpg | 25 | 23 | 3.135494 | 788 | 170.5 | 5.138731 | 140 | 47 | 8
out-of-spec | GF-D1-101930666-L12-P7-img3-2800.jpg | 29 | 24 | 3.178054 | 842 | 173.5 | 5.156173 | 171 | 64 | 14
out-of-spec | GF-D1-101930666-L12-P7-img2-2800.jpg | 25 | 19 | 2.944439 | 830 | 170 | 5.135798 | 171 | 64 | 14
out-of-spec | GF-D1-101930666-L12-P7-img1-2800.jpg | 25 | 19 | 2.944439 | 836 | 175 | 5.164786 | 170 | 63 | 13
out-of-spec | GF-D1-101930666-L11-P7-img3-2800.jpg | 27 | 21 | 3.044522 | 804 | 173 | 5.153292 | 142 | 48 | 8
out-of-spec | GF-D1-101930666-L11-P7-img2-2800.jpg | 30 | 20 | 2.995732 | 798 | 186 | 5.225747 | 142 | 48 | 8
out-of-spec | GF-D1-101930666-L11-P7-img1-2800.jpg | 29 | 21 | 3.044522 | 797 | 165 | 5.105945 | 141 | 48 | 8
in-spec | GF-D1-101930666-L10-P7-img3-2800.jpg | 19 | 19 | 2.944439 | 956 | 159.5 | 5.072039 | 155 | 53 | 9
out-of-spec | GF-D1-101930666-L10-P7-img2-2800.jpg | 27 | 18 | 2.890372 | 866 | 159 | 5.068884 | 154 | 53 | 9
out-of-spec | GF-D1-101930666-L10-P7-img1-2800.jpg | 30 | 26 | 3.251395 | 912 | 176 | 5.170484 | 155 | 54 | 10
in-spec | GF-D1-101930666-L1-P7-img3-2800.jpg | 16 | 25.5 | 3.236945 | 869 | 150 | 5.010635 | 145 | 49 | 8
out-of-spec | GF-D1-101930666-L1-P7-img2-2800.jpg | 39 | 20 | 2.995732 | 866 | 165.5 | 5.108967 | 145 | 49 | 8
out-of-spec | GF-D1-101930666-L1-P7-img1-2800.jpg | 21 | 18 | 2.890372 | 812 | 184.5 | 5.217646 | 144 | 49 | 8
in-spec | DL-D2-HT3539762-L8-P7-img3-2800.jpg | 3 | 18 | 2.890372 | 672 | 144 | 4.969789 | 108 | 34 | 5
in-spec | DL-D2-HT3539762-L8-P7-img2-2800.jpg | 5 | 18 | 2.890372 | 661 | 145 | 4.976734 | 108 | 34 | 5
out-of-spec | DL-D2-HT3539762-L8-P7-img1-2800.jpg | 6 | 35 | 3.548774 | 661 | 135 | 4.905275 | 109 | 34 | 5
in-spec | DL-D2-HT3539762-L7-P7-img3-2800.jpg | 8 | 18.5 | 2.914473 | 684 | 128 | 4.85203 | 98 | 30 | 4
in-spec | DL-D2-HT3539762-L7-P7-img2-2800.jpg | 6 | 19.5 | 2.970086 | 653 | 113 | 4.727388 | 99 | 31 | 4
out-of-spec | DL-D2-HT3539762-L7-P7-img1-2800.jpg | 3 | 32 | 3.465736 | 675 | 107 | 4.672829 | 99 | 31 | 5
out-of-spec | DL-D2-HT3539762-L6-P7-img3-2800.jpg | 3 | 45 | 3.806662 | 759 | 122 | 4.804021 | 95 | 28 | 4
in-spec | DL-D2-HT3539762-L6-P7-img2-2800.jpg | 3 | 16 | 2.772589 | 782 | 113.5 | 4.731793 | 96 | 29 | 4
in-spec | DL-D2-HT3539762-L6-P7-img1-2800.jpg | 4 | 17 | 2.787975 | 700 | 105 | 4.653915 | 96 | 29 | 4
in-spec | DL-D2-HT3539762-L5-P7-img3-2800.jpg | 2 | 17 | 2.787975 | 769 | 109 | 4.691348 | 96 | 29 | 4
in-spec | DL-D2-HT3539762-L5-P7-img2-2800.jpg | 3 | 25 | 3.218876 | 727 | 105 | 4.65396 | 98 | 30 | 4
in-spec | DL-D2-HT3539762-L5-P7-img1-2800.jpg | 9 | 20 | 2.995732 | 766 | 108.5 | 4.68674 | 97 | 29 | 4
in-spec | DL-D2-HT3539762-L4-P7-img3-2800.jpg | 3 | 26 | 3.258097 | 719 | 120 | 4.787492 | 102 | 31 | 5
in-spec | DL-D2-HT3539762-L4-P7-img2-2800.jpg | 5 | 17 | 2.833213 | 761 | 130 | 4.867534 | 103 | 32 | 5
in-spec | DL-D2-HT3539762-L4-P7-img1-2800.jpg | 6 | 17 | 2.83148 | 788 | 108 | 4.682131 | 103 | 32 | 5
in-spec | DL-D2-HT3539762-L3-P7-img3-2800.jpg | 2 | 24 | 3.177185 | 793 | 126 | 4.836282 | 101 | 30 | 4
in-spec | DL-D2-HT3539762-L3-P7-img2-2800.jpg | 1 | 15 | 2.70805 | 805 | 123 | 4.812184 | 101 | 30 | 4
in-spec | DL-D2-HT3539762-L3-P7-img1-2800.jpg | 3 | 17 | 2.833213 | 774 | 126 | 4.836282 | 102 | 31 | 4
in-spec | DL-D2-HT3539762-L2-P7-img3-2800.jpg | 4 | 15 | 2.699081 | 902 | 119.5 | 4.783308 | 101 | 31 | 4
out-of-spec | DL-D2-HT3539762-L2-P7-img2-2800.jpg | 1 | 36 | 3.583519 | 906 | 122 | 4.804021 | 102 | 31 | 5
out-of-spec | DL-D2-HT3539762-L2-P7-img1-2800.jpg | 3 | 14 | 2.639057 | 867 | 106 | 4.663439 | 102 | 31 | 5
in-spec | DL-D2-HT3539762-L1-P7-img3-2800.jpg | 1 | 14 | 2.639057 | 1013 | 97 | 4.574711 | 97 | 29 | 4
out-of-spec | DL-D2-HT3539762-L1-P7-img2-2800.jpg | 4 | 24.5 | 3.19344 | 895 | 112 | 4.718499 | 100 | 31 | 4
out-of-spec | DL-D2-HT3539762-L1-P7-img1-2800.jpg | 7 | 21 | 3.044522 | 883 | 116 | 4.75359 | 101 | 31 | 4